## Sheet1
各项参数 parameters | 基础状态Basic state | 单位UNIT | 典型的required | 罚款赔偿金 fine
总热值Gross calorific value | 风干基础Air dry basis | 千卡/千克Kcal/kg | 8200-8400 | 8000
净热值Net calorific value | 作为接收到的依据As a basis for receiving | 千卡/千克Kcal/kg | 7800-8000 | 7500
固定碳Fixed carbon | 干基Dry basis | 重量百分比Percentage by weight | 87-88
灰分ash | 干基Dry basis | 重量百分比Percentage by weight | 0.2-0.6 | >1.0%
含硫sulfur | 干基Dry basis | 重量百分比Percentage by weight | 3.0-3.5 | >6.5%
哈氏可磨性指数Hastelloy grindability index |  |  | 45-60 | <40
易挥发物Volatile matter | 干基Dry basis | 重量百分比Percentage by weight | 10-12%
水分moisture | 作为接收到的依据As a basis for receiving | 重量百分比Percentage by weight | 5-6% | 重量调整值高于8% Weight adjustment higher than 8%
外形尺寸dimensions |  |  | <1mm不超过10% <1mm not more than 10%
1至6毫米，不超过20% 1 to 6 mm, not more than 20%
0-20mm，30%-80%
20-50mm20%-70%